## Tabelle1
Dehnung | Spannung
0
0.000359 | -0.05197
0.001145 | 15.545813
0.000702 | 27.187639
0.001052 | 33.083759
0.0013 | 43.102196
0.001494 | 52.209541
0.00168 | 68.710129
0.00199 | 94.8209
0.002377 | 125.083641
0.003063 | 155.42395
0.003934 | 183.071838
0.004625 | 207.440826
0.006385 | 228.344711
0.007206 | 246.732635
0.009055 | 263.370941
0.010444 | 278.469208
0.012246 | 292.509918
0.01423 | 306.106384
0.015766 | 318.714691
0.018755 | 330.610138
0.0214 | 341.523407
0.023812 | 351.644714
0.026553 | 360.881592
0.029552 | 369.686066
0.032777 | 377.735443
0.035859 | 385.334381
0.039162 | 392.438843
0.042524 | 399.141785
0.046021 | 405.401581
0.049509 | 411.336914
0.053429 | 416.986023
0.057089 | 422.244873
0.060934 | 427.309448
0.064367 | 432.208466
0.068668 | 436.891876
0.072401 | 441.170837
0.076038 | 445.166931
0.079879 | 449.265717
0.083997 | 452.964417
0.087766 | 456.576874
0.09184 | 460.059174
0.095853 | 463.411957
0.099836 | 466.513672
0.104172 | 469.715332
0.107804 | 472.545746
0.112046 | 475.424164
0.115474 | 478.262238
0.120106 | 480.769897
0.124214 | 483.350739
0.128267 | 485.682526
0.136482 | 490.317444
0.14061 | 492.504974
0.144692 | 494.436066
0.148465 | 496.640015
0.152785 | 498.593445
0.156783 | 500.601532
0.160759 | 502.482269
0.164954 | 504.195831
0.169037 | 506.023315
0.173056 | 507.822754
0.17742 | 509.360962
0.181619 | 511.122223
0.185652 | 512.697083
0.189645 | 514.171204
0.194042 | 515.85083
0.198032 | 517.238831
0.202162 | 518.779053
0.206381 | 520.153625
0.210856 | 521.678345
0.214861 | 522.934631
0.218893 | 524.36731
0.222781 | 525.743958
0.22693 | 526.950745
0.231116 | 528.345886
0.234979 | 529.671021
0.239205 | 530.905029
0.243463 | 532.02179
0.247555 | 533.285095
0.251628 | 534.500549
0.255763 | 535.694946
0.259843 | 536.836426
0.263473 | 537.934326
0.267899 | 539.06958
0.271941 | 540.018372
0.276025 | 541.068848
0.279874 | 542.063599
0.2838 | 543.108093
0.287405 | 544.169495
0.291491 | 544.894043
0.295163 | 545.778809
0.299397 | 546.800415
0.302586 | 547.625793
0.30735 | 548.467712
0.310986 | 549.339417
0.313968 | 550.268494
0.317991 | 551.229309
0.321511 | 551.949707
0.324764 | 552.593689
0.327622 | 553.408447
0.331586 | 554.109802
0.334631 | 554.78772
0.337923 | 555.418823
0.340191 | 555.968018
0.343698 | 556.498535
0.346545 | 556.933838
0.348852 | 557.316711
0.3507 | 557.408752
0.353264 | 557.430115

## Tabelle2
Dehnung | Spannung
0 | 0
0.000279 | 0.28692
0.000732 | 30.640875
0.000997 | 42.101028
0.001546 | 56.692932
0.001491 | 69.017281
0.002108 | 84.334846
0.002746 | 111.845459
0.002883 | 151.813019
0.003991 | 191.99971
0.006157 | 226.44989
0.007622 | 255.336365
0.009986 | 278.917755
0.01222 | 298.589172
0.014647 | 315.528442
0.017126 | 330.322266
0.019625 | 343.396637
0.021677 | 354.998657
0.024396 | 365.199249
0.028033 | 374.588226
0.030553 | 383.148804
0.03431 | 390.793549
0.037158 | 397.937744
0.040542 | 404.547852
0.043837 | 410.434357
0.047305 | 416.008728
0.0506 | 421.288025
0.054231 | 426.278961
0.057444 | 430.802521
0.061028 | 433.998657
0.06483 | 439.36731
0.068138 | 443.31665
0.071804 | 447.131805
0.075763 | 450.645233
0.079414 | 454.248932
0.083084 | 457.382629
0.087128 | 460.22403
0.090605 | 463.602905
0.094395 | 466.364532
0.098088 | 469.156006
0.101911 | 471.72702
0.105867 | 474.409302
0.109783 | 476.979858
0.113807 | 479.24704
0.117428 | 481.625427
0.121404 | 483.834808
0.125072 | 486.274506
0.129307 | 487.950073
0.133476 | 490.271698
0.137224 | 493.442841
0.141214 | 494.095795
0.145317 | 497.290253
0.149283 | 497.891479
0.153187 | 499.309998
0.157304 | 501.463409
0.160997 | 502.875732
0.164843 | 504.650513
0.16945 | 506.307526
0.173484 | 507.764252
0.17747 | 509.330933
0.181096 | 510.786163
0.184989 | 512.260864
0.189596 | 513.793274
0.193357 | 515.015015
0.197496 | 516.351318
0.201165 | 517.845764
0.205428 | 518.984985
0.209282 | 520.231384
0.21332 | 521.466614
0.217387 | 522.686523
0.221422 | 523.786438
0.225548 | 525.104065
0.229152 | 526.182495
0.233516 | 527.202942
0.237372 | 528.432129
0.241487 | 529.762085
0.245855 | 530.720398
0.249786 | 531.757751
0.262179 | 532.705078
0.257434 | 533.67041
0.261816 | 534.907043
0.266095 | 536.003967
0.269991 | 536.763367
0.273979 | 537.780518
0.278517 | 538.889771
0.282468 | 539.802734
0.286582 | 540.720459
0.291108 | 541.594238
0.294771 | 542.609619
0.29901 | 543.224548
0.303253 | 543.851868
0.307526 | 545.019775
0.311618 | 545.78894
0.316155 | 546.917725
0.320201 | 548.089233
0.32362 | 548.562805
0.328033 | 549.296448
0.332247 | 550.043213
0.336107 | 550.746887
0.340478 | 551.665466
0.344361 | 552.333313
0.349007 | 553.166321
0.352966 | 553.904053
0.357268 | 554.624451
0.361374 | 555.440552
0.365473 | 556.124329
0.369602 | 556.661987
0.373816 | 557.717468
0.378653 | 558.224731
0.382515 | 558.920593
0.386894 | 559.839233
0.391094 | 560.243896
0.395112 | 561.119812
0.399699 | 561.635376
0.404183 | 562.394226
0.408289 | 563.416443
0.412598 | 563.61499
0.416591 | 563.89447
0.421021 | 564.909363
0.425016 | 564.088257
0.429353 | 565.959656
0.433488 | 566.957275
0.437712 | 567.272217
0.442327 | 567.807068
0.446491 | 568.300049
0.450607 | 568.814026
0.453189 | 569.546692
0.457321 | 569.92865
0.461249 | 570.381958
0.465273 | 570.796082
0.468692 | 571.180969
0.472681 | 571.48175
0.476567 | 572.007874
0.48042 | 572.483948
0.483758 | 572.829712
0.487278 | 573.323303
0.490977 | 573.380859

## Tabelle3
Dehnung | Spannung
0
0.000546 | 0.108561
3.4e-05 | 0.152232
-5.9e-05 | -0.111389
0.00051 | 12.142616
0.000815 | 29.916578
0.000974 | 40.408459
0.001254 | 53.10545
0.001445 | 65.682617
0.001483 | 78.93766
0.002196 | 106.111496
0.002435 | 144.398941
0.003401 | 184.654678
0.00435 | 221.449997
0.005575 | 252.403778
0.007445 | 277.875305
0.009264 | 299.19577
0.011257 | 317.084259
0.01341 | 333.002747
0.015849 | 346.842438
0.018491 | 359.54126
0.021142 | 370.79599
0.024132 | 380.908112
0.026923 | 390.260345
0.029922 | 398.89978
0.033012 | 406.648926
0.036535 | 414.089447
0.039603 | 420.931793
0.043174 | 427.238068
0.046422 | 433.522491
0.050259 | 438.973328
0.053738 | 444.363342
0.057654 | 449.365509
0.061409 | 453.978943
0.065088 | 458.593475
0.06877 | 462.728394
0.072867 | 467.158691
0.076748 | 470.984894
0.08067 | 474.968719
0.084574 | 478.562256
0.08858 | 482.06781
0.092426 | 485.289032
0.096646 | 488.410431
0.100753 | 491.786957
0.105354 | 494.656616
0.109068 | 497.649017
0.113358 | 500.333893
0.117345 | 502.966675
0.121501 | 505.804993
0.125864 | 508.22345
0.130384 | 510.756165
0.134288 | 513.206421
0.138964 | 515.235474
0.142714 | 517.82135
0.146518 | 519.900513
0.151475 | 522.134033
0.155897 | 523.985901
0.160097 | 526.11853
0.164521 | 528.141113
0.169156 | 530.072815
0.173504 | 531.902954
0.177931 | 534.043213
0.182639 | 535.549194
0.186946 | 537.275818
0.191953 | 538.890564
0.196331 | 540.853882
0.200721 | 542.264709
0.205316 | 544.026245
0.210022 | 545.525879
0.214678 | 546.790222
0.223676 | 549.973145
0.228312 | 551.348938
0.232935 | 552.909119
0.237404 | 554.282715
0.2425 | 555.815674
0.247158 | 556.85553
0.252105 | 558.20282
0.256769 | 559.571045
0.26125 | 560.80011
0.265966 | 562.19928
0.270802 | 563.370178
0.274678 | 564.562622
0.280426 | 565.928467
0.285031 | 567.049988
0.289933 | 568.201843
0.294766 | 569.213684
0.299404 | 570.345459
0.303951 | 571.55426
0.309031 | 572.619751
0.313794 | 573.702942
0.31853 | 574.836487
0.323404 | 575.934387
0.327909 | 576.741516
0.333302 | 577.811646
0.337995 | 578.940796
0.343007 | 580.046814
0.347609 | 580.933777
0.352739 | 581.914185
0.357735 | 582.763794
0.362217 | 583.86908
0.366691 | 584.831604
0.370279 | 585.770569
0.376447 | 586.691772
0.380746 | 587.53833
0.385603 | 588.37915
0.390087 | 589.377808
0.395187 | 590.211609
0.399846 | 591.216919
0.405181 | 592.027222
0.409387 | 592.644592
0.414083 | 593.628296
0.418985 | 594.552429
0.423932 | 595.279114
0.429076 | 596.026428
0.433309 | 597.088562
0.438063 | 597.797791
0.44274 | 598.57373
0.447628 | 599.360596
0.452306 | 600.233215
0.45744 | 600.76532
0.461951 | 601.567017
0.466688 | 602.53418
0.471534 | 603.318237
0.476068 | 604.326599
0.480672 | 604.763062
0.485678 | 605.528687
0.490427 | 606.374939
0.495615 | 607.117859
0.500063 | 607.940918
0.50489 | 608.610229
0.509506 | 609.465698
0.514068 | 610.174255
0.519333 | 610.776123
0.524012 | 611.647217
0.528772 | 612.017395
0.533093 | 612.762634
0.537633 | 613.515686
0.542756 | 614.037354
0.548017 | 614.903931
0.55254 | 615.436829
0.557142 | 616.396851
0.562021 | 616.717529
0.56649 | 617.559387
0.571269 | 618.270569
0.576358 | 618.855347
0.580752 | 619.414673
0.584816 | 619.944824
0.589869 | 620.598083
0.594715 | 621.48877
0.599086 | 622.080261
0.604338 | 622.524719
0.608559 | 623.096436
0.613389 | 623.818359
0.618438 | 624.55365
0.622387 | 624.960205
0.627171 | 625.681763
0.631689 | 626.333191
0.63662 | 626.831116
0.641408 | 627.34375
0.645916 | 627.990662
0.650579 | 628.622498
0.655235 | 629.067993
0.659702 | 629.671814
0.664281 | 630.184021
0.669015 | 630.911499
0.673761 | 631.39209
0.677322 | 631.954712
0.682494 | 632.699768
0.68727 | 632.896362
0.692107 | 633.422363
0.696889 | 634.032532
0.701265 | 634.733398
0.706102 | 635.146545
0.710389 | 635.644287
0.715845 | 636.249695
0.719568 | 636.848877
0.725029 | 637.530334
0.729317 | 637.9776
0.734374 | 638.450867
0.73865 | 639.167969
0.743375 | 639.492554
0.747918 | 640.173279
0.752502 | 640.63678
0.757251 | 641.011597
0.761278 | 641.493652
0.766742 | 642.202515
0.771001 | 642.741577
0.775401 | 643.202881
0.780803 | 643.599426
0.784169 | 643.992065
0.788292 | 644.59967
0.794352 | 645.125977
0.799048 | 645.807251
0.80311 | 646.04425
0.806912 | 646.56781
0.811397 | 647.102783
0.816123 | 647.481934
0.820877 | 648.114502
0.825262 | 648.690308
0.829735 | 649.073425
0.834804 | 649.286255
0.838997 | 649.751343
0.844389 | 650.177063
0.848625 | 650.827942
0.853218 | 650.986145
0.8582 | 651.555786
0.862967 | 651.688782
0.867875 | 651.790161